## H2O
CITATION | Label | SiO2 | TiO2 | Al2O3 | FeOt | MgO | CaO | Na2O | K2O
Liu et al. (2005) | Liu_PD | 77.19 | 0.06 | 12.8 | 0.94 | 0.03 | 0.53 | 3.98 | 4.65
Liu et al. (2005) | Liu_NRO | 75.03 | 0.2 | 13.42 | 1.46 | 0.13 | 0.62 | 4.24 | 4.99
Liu et al. (2005) | Liu_7ba | 76.47 | 0.07 | 12.44 | 1.02 | 0.03 | 0.53 | 4.18 | 4.61
Liu et al. (2005) | Liu_GB | 77.24 | 0.07 | 12.67 | 0.55 | 0.05 | 0.51 | 4.3 | 4.13
Liu et al. (2005) | Liu_AOQ | 76.62 | 0.03 | 13.53 | 0.02 | 0.01 | 0.01 | 4.57 | 5.19
Liu et al. (2005) | Liu_T6 | 0.38 | 0.02 | 0.15 | 0.05 | 0.01 | 0.03 | 0.26 | 0.12
Silver et al. (1990) | Silver_1990 | 77.5 | 0 | 12.5 | 1 | 0 | 0.5 | 3.6 | 4.8
Blank et al. (1993) - Starting composition from Dobson et al. (1989) | Blank-Dobson_H2O | 77.7 | 0.07 | 13 | 0.38 | 0.05 | 0.52 | 4.08 | 4.19
Tamic et al. (2001) | Tamic_H2O | 77.04 | 0.11 | 12.76 | 0.68 | 0.08 | 0.58 | 4.07 | 4.79
Holtz et al. (1992, 1995) | Holtz_AOQ | 76.14 |  | 13.53 |  |  |  | 4.65 | 5.67
Garnder et al. (1999) | Garnder_LGB | 77.3 | 0.06 | 13 | 0.75 | 0.05 | 0.52 | 4.12 | 4.16
Garnder et al. (1999) | Gardner_BT-7 | 77.71 | 0.12 | 12.13 | 0.66 | 0.17 | 0.54 | 3.42 | 5.22
Yamashita (1999) | Yamashita | 77.38 | 0.17 | 12.33 | 1.26 | 0.17 | 1.11 | 3.39 | 3.58

## CO2
CITATION | Label | SiO2 | TiO2 | Al2O3 | FeOt | MgO | CaO | Na2O | K2O
Fogel and Rutherford (1990) | Fogel-Rutherford | 76.45 | 0.08 | 12.56 | 1.02 | 0.06 | 0.25 | 4.21 | 4.78
Blank et al. (1993) - Starting composition from Dobson et al. (1989) | Blank-Dobson_CO2 | 77.7 | 0.07 | 13 | 0.38 | 0.05 | 0.52 | 4.08 | 4.19
Tamic et al. (2001) | Tamic_CO2 | 77.04 | 0.11 | 12.76 | 0.68 | 0.08 | 0.58 | 4.07 | 4.79

## Citations
Liu, Y., Zhang, Y., Behrens, H. (2005) Solubility of H2O in rhyolitic melts at low pressures and a new empirical model for mixed H2O-CO2 solubility in rhyolitic melts, Journal of volcanology and geothermal research 143, 219–235
Silver, L.A., Ihinger, P.D., Stolper, E.M. (1990) The influence of bulk composition on the speciation of water in silicate glasses, Contributions to Mineralogy and Petrology 104, 142–162.
Blank, J.G., Stolper, E.M., Carroll, M.R. (1993) Solubilities of carbon dioxide and water in rhyolitic melt at 850 °C and 750 barts. Earth and Planetary Science Letters 119, 27–36.
Dobson, P.F., Epstein, S., Stolpher, E.M. (1989) Hydrogen isotope fractionation between coexisting vapor and silicate glasses and melts at low pressure, Geochim. Cosmochim. Acta 53, 2723–2730.
Tamic, N., Behrens, H., Holtz, F. (2001) The solubility of H2O and CO2 in rhyolitic melts in equilibrium with a mixed CO2-H2O fluid phase. Chemical Geology 174, 333–347.
Holtz, F., Behrens, H., Dingwell, D.B., Taylor, R.P. (1992) Water solubility in aluminosilicate melts of haplogranite composition at 2 kbar. Chemical Geology 96, 289–302.
Holtz, F., Behrens, H., Dingwell, D.B., Johannes, W. (12995) H2O solubility in haplogranitic melts: compositional, pressure, and temperature dependence. American Mineralogist 80, 94–108.
Gardner, J.E., Hilton, M., Carroll, M.R. (1999) Experimental constraints on degassing of magma: isothermal bubble growth during continuous decompression from high pressure. Earth and Planetary Science Letters 168, 201–218.
Yamashita, S. (1999) Experimental study of the effect of temperature on water solubility in natural rhyolite melt to 100 MPa. Journal of Petrology 40, 1497–1507.
Fogel, R.A., Rutherford, M.J. (1990) The solubility of carbon dioxide in rhyolitic melts: a quantitative FTIR study. American Mineralogist 75, 1311–1326.