## CO2
Label | SiO2 | TiO2 | Al2O3 | Fe2O3 | Cr2O3 | FeO | MnO | MgO | NiO | CoO | CaO | Na2O | K2O | P2O5 | H2O | CO2 | Press | Temp | Reference
1 | 50.17502 | 0.920092 | 18.28183 | 0 | 0 | 9.370937 | 0.170017 | 7.0007 | 0 | 0 | 11.37114 | 2.330233 | 0.230023 | 0.150015 | 0 | 0.018 | 500 | 1250 | Shishkina et al., 2010 1
2 | 47.32742 | 2.353128 | 14.17989 | 0 | 0 | 10.82561 | 0.1731739 | 10.37006 | 0 | 0 | 9.942222 | 3.524599 | 0.8353096 | 0.4685883 | 0 | 0.027 | 500 | 1250 | This study
3 | 43.66616 | 2.638655 | 12.65939 | 0 | 0 | 11.54857 | 0.1950757 | 12.07416 | 0 | 0 | 11.82775 | 3.685904 | 1.00618 | 0.6981657 | 0 | 0.075 | 500 | 1250 | This study
4 | 42.35514 | 2.260615 | 11.80543 | 0 | 0 | 11.00921 | 0.1883846 | 13.32298 | 0 | 0 | 13.23925 | 3.725829 | 0.9628546 | 1.130308 | 0 | 0.115 | 500 | 1250 | This study
5 | 48.34218 | 1.773014 | 16.39788 | 0 | 0 | 10.47781 | 0.2003406 | 5.970149 | 0 | 0 | 10.82841 | 3.455875 | 1.963338 | 0.5910047 | 0 | 0.022 | 500 | 1250 | This study
6 | 50.68767 | 1.461325 | 16.95279 | 0 | 0 | 8.511688 | 0.1329031 | 7.480591 | 0 | 0 | 12.02734 | 2.522925 | 0.2227745 | 0 | 0 | 0.026 | 500 | 1250 | This study
7 | 50.17502 | 0.920092 | 18.28183 | 0 | 0 | 9.370937 | 0.170017 | 7.0007 | 0 | 0 | 11.37114 | 2.330233 | 0.230023 | 0.150015 | 0 | 0.037 | 1000 | 1250 | Shishkina et al., 2010
8 | 46.23738 | 2.700445 | 14.65661 | 0 | 0 | 11.75112 | 0.1649126 | 8.719756 | 0 | 0 | 10.63687 | 3.514701 | 1.061625 | 0.5565802 | 0 | 0.085 | 1000 | 1250 | This study
9 | 47.32742 | 2.353128 | 14.17989 | 0 | 0 | 10.82561 | 0.1731739 | 10.37006 | 0 | 0 | 9.942222 | 3.524599 | 0.8353096 | 0.4685883 | 0 | 0.085 | 1000 | 1250 | This study
10 | 43.66616 | 2.638655 | 12.65939 | 0 | 0 | 11.54857 | 0.1950757 | 12.07416 | 0 | 0 | 11.82775 | 3.685904 | 1.00618 | 0.6981657 | 0 | 0.18 | 1000 | 1250 | This study
11 | 42.35514 | 2.260615 | 11.80543 | 0 | 0 | 11.00921 | 0.1883846 | 13.32298 | 0 | 0 | 13.23925 | 3.725829 | 0.9628546 | 1.130308 | 0 | 0.3 | 1000 | 1250 | This study
12 | 50.17502 | 0.920092 | 18.28183 | 0 | 0 | 9.370937 | 0.170017 | 7.0007 | 0 | 0 | 11.37114 | 2.330233 | 0.230023 | 0.150015 | 0 | 0.1 | 2000 | 1250 | Shishkina et al., 2010
13 | 47.32742 | 2.353128 | 14.17989 | 0 | 0 | 10.82561 | 0.1731739 | 10.37006 | 0 | 0 | 9.942222 | 3.524599 | 0.8353096 | 0.4685883 | 0 | 0.135 | 2000 | 1250 | This study
14 | 43.66616 | 2.638655 | 12.65939 | 0 | 0 | 11.54857 | 0.1950757 | 12.07416 | 0 | 0 | 11.82775 | 3.685904 | 1.00618 | 0.6981657 | 0 | 0.33 | 2000 | 1250 | This study
15 | 42.35514 | 2.260615 | 11.80543 | 0 | 0 | 11.00921 | 0.1883846 | 13.32298 | 0 | 0 | 13.23925 | 3.725829 | 0.9628546 | 1.130308 | 0 | 0.39 | 2000 | 1250 | This study
16 | 48.34218 | 1.773014 | 16.39788 | 0 | 0 | 10.47781 | 0.2003406 | 5.970149 | 0 | 0 | 10.82841 | 3.455875 | 1.963338 | 0.5910047 | 0 | 0.174 | 2000 | 1250 | This study
17 | 50.17502 | 0.920092 | 18.28183 | 0 | 0 | 9.370937 | 0.170017 | 7.0007 | 0 | 0 | 11.37114 | 2.330233 | 0.230023 | 0.150015 | 0 | 0.17 | 3000 | 1250 | Shishkina et al., 2010
18 | 43.66616 | 2.638655 | 12.65939 | 0 | 0 | 11.54857 | 0.1950757 | 12.07416 | 0 | 0 | 11.82775 | 3.685904 | 1.00618 | 0.6981657 | 0 | 0.57 | 3000 | 1250 | This study
19 | 42.35514 | 2.260615 | 11.80543 | 0 | 0 | 11.00921 | 0.1883846 | 13.32298 | 0 | 0 | 13.23925 | 3.725829 | 0.9628546 | 1.130308 | 0 | 0.8 | 3000 | 1250 | This study
20 | 49.03122 | 2.760767 | 16.20319 | 0 | 0 | 11.8964 | 0.1706656 | 5.882943 | 0 | 0 | 9.798213 | 3.132216 | 1.124385 | 0 | 0 | 0.2 | 3000 | 1250 | This study
21 | 50.17502 | 0.920092 | 18.28183 | 0 | 0 | 9.370937 | 0.170017 | 7.0007 | 0 | 0 | 11.37114 | 2.330233 | 0.230023 | 0.150015 | 0 | 0.34 | 5000 | 1250 | Shishkina et al., 2010
22 | 46.23738 | 2.700445 | 14.65661 | 0 | 0 | 11.75112 | 0.1649126 | 8.719756 | 0 | 0 | 10.63687 | 3.514701 | 1.061625 | 0.5565802 | 0 | 0.53 | 5000 | 1250 | This study
23 | 47.32742 | 2.353128 | 14.17989 | 0 | 0 | 10.82561 | 0.1731739 | 10.37006 | 0 | 0 | 9.942222 | 3.524599 | 0.8353096 | 0.4685883 | 0 | 0.53 | 5000 | 1250 | This study
24 | 43.66616 | 2.638655 | 12.65939 | 0 | 0 | 11.54857 | 0.1950757 | 12.07416 | 0 | 0 | 11.82775 | 3.685904 | 1.00618 | 0.6981657 | 0 | 0.75 | 5000 | 1250 | This study
25 | 42.35514 | 2.260615 | 11.80543 | 0 | 0 | 11.00921 | 0.1883846 | 13.32298 | 0 | 0 | 13.23925 | 3.725829 | 0.9628546 | 1.130308 | 0 | 1.4 | 5000 | 1250 | This study
26 | 48.8826 | 2.892102 | 14.77399 | 0 | 0 | 13.05491 | 0 | 6.471837 | 0 | 0 | 10.99201 | 2.629184 | 0.3033674 | 0 | 0 | 0.45 | 5000 | 1200 | This study
27 | 49.03122 | 2.760767 | 16.20319 | 0 | 0 | 11.8964 | 0.1706656 | 5.882943 | 0 | 0 | 9.798213 | 3.132216 | 1.124385 | 0 | 0 | 0.325 | 5000 | 1200 | This study
28 | 48.34218 | 1.773014 | 16.39788 | 0 | 0 | 10.47781 | 0.2003406 | 5.970149 | 0 | 0 | 10.82841 | 3.455875 | 1.963338 | 0.5910047 | 0 | 0.485 | 5000 | 1200 | This study
29 | 50.68767 | 1.461325 | 16.95279 | 0 | 0 | 8.511688 | 0.1329031 | 7.480591 | 0 | 0 | 12.02734 | 2.522925 | 0.2227745 | 0 | 0 | 0.45 | 5000 | 1200 | This study
30 | 50.63039 | 2.008511 | 13.63202 | 1.173289 | 0 | 12.87834 | 0.1889194 | 7.069562 | 0 | 0 | 10.81812 | 2.615042 | 0.15909 | 0 | 0 | 0.021 | 500 | 1200 | Stolper and Holloway, 1988
31 | 49.80214 | 1.59093 | 14.41906 | 1.379477 | 0 | 11.32077 | 0.1812452 | 7.159184 | 0 | 0 | 12.33474 | 2.940199 | 0.1409685 | 0.1107609 | 0 | 0.0255 | 500 | 1200 | Pawley, 1992
32 | 50.72391 | 1.837244 | 13.67948 | 0 | 0 | 12.38143 | 0.2196705 | 6.66001 | 0 | 0 | 11.48278 | 2.675986 | 0.1497753 | 0.1897154 | 0 | 0.023 | 500 | 1200 | Dixon et al., 1995
33 | 51.28334 | 1.238047 | 14.28284 | 0 | 0 | 10.5687 | 0.1811777 | 8.032209 | 0 | 0 | 12.06844 | 2.154001 | 0.0402617 | 0.1509814 | 0 | 0.025 | 500 | 1300 | Jendrzejewski et al. 1997
34 | 53.51281 | 0.7105685 | 15.49239 | 0 | 0 | 8.396717 | 0.1000801 | 4.883907 | 0 | 0 | 8.516813 | 3.66293 | 4.723779 | 0 | 0 | 0.035 | 500 | 1250 | Vetere et al., 2011
35 | 50.63039 | 2.008511 | 13.63202 | 1.173289 | 0 | 12.87834 | 0.1889194 | 7.069562 | 0 | 0 | 10.81812 | 2.615042 | 0.15909 | 0 | 0 | 0.048 | 1010 | 1200 | Stolper and Holloway, 1988
36 | 49.15607 | 2.289817 | 13.32893 | 1.719862 | 0 | 11.2271 | 0 | 10.40917 | 0 | 0 | 10.92913 | 2.149828 | 0.5099592 | 0 | 0 | 0.0543 | 1000 | 1200 | Pan, Holloway, Hervig, 1991
37 | 49.80214 | 1.59093 | 14.41906 | 1.379477 | 0 | 11.32077 | 0.1812452 | 7.159184 | 0 | 0 | 12.33474 | 2.940199 | 0.1409685 | 0.1107609 | 0 | 0.0567 | 1000 | 1200 | Pawley, 1992
38 | 46.19865 | 3.18369 | 15.26564 | 0 | 0 | 12.05182 | 0 | 9.099126 | 0 | 0 | 8.255499 | 4.348699 | 1.325701 | 0.271166 | 0 | 0.0807 | 1000 | 1200 | Holloway and Blank, 1994
39 | 44.22898 | 2.697256 | 12.83452 | 2.697256 | 0 | 9.065386 | 0.1905125 | 9.164653 | 0 | 0 | 14.37868 | 3.208631 | 3.459306 | 0.7720769 | 0 | 0.22 | 1000 | 1200 | Thibault and Holloway, 1994
40 | 51.28334 | 1.238047 | 14.28284 | 0 | 0 | 10.5687 | 0.1811777 | 8.032209 | 0 | 0 | 12.06844 | 2.154001 | 0.0402617 | 0.1509814 | 0 | 0.05531362 | 1000 | 1200 | Jendrzejewski et al. 1997
41 | 50.72391 | 1.837244 | 13.67948 | 0 | 0 | 12.38143 | 0.2196705 | 6.66001 | 0 | 0 | 11.48278 | 2.675986 | 0.1497753 | 0.1897154 | 0 | 0.0484 | 1000 | 1200 | Dixon, 1997 (from Dixon et al., 1995)
42 | 53.51281 | 0.7105685 | 15.49239 | 0 | 0 | 8.396717 | 0.1000801 | 4.883907 | 0 | 0 | 8.516813 | 3.66293 | 4.723779 | 0 | 0 | 0.058 | 1000 | 1250 | Vetere et al., 2011
43 | 51.28334 | 1.238047 | 14.28284 | 0 | 0 | 10.5687 | 0.1811777 | 8.032209 | 0 | 0 | 12.06844 | 2.154001 | 0.0402617 | 0.1509814 | 0 | 0.09602231 | 1950 | 1200 | Jendrzejewski et al. 1997
44 | 48.8826 | 2.892102 | 14.77399 | 0 | 0 | 13.05491 | 0 | 6.471837 | 0 | 0 | 10.99201 | 2.629184 | 0.3033674 | 0 | 0 | 0.107 | 2000 | 1200 | Botcharnikov et al., 2005
45 | 53.51281 | 0.7105685 | 15.49239 | 0 | 0 | 8.396717 | 0.1000801 | 4.883907 | 0 | 0 | 8.516813 | 3.66293 | 4.723779 | 0 | 0 | 0.141 | 2000 | 1250 | Vetere et al., 2011
46 | 53.51281 | 0.7105685 | 15.49239 | 0 | 0 | 8.396717 | 0.1000801 | 4.883907 | 0 | 0 | 8.516813 | 3.66293 | 4.723779 | 0 | 0 | 0.225 | 3000 | 1250 | Vetere et al., 2011
47 | 54.01401 | 0.4204204 | 16.68669 | 0 | 0 | 6.036036 | 0 | 8.858859 | 0 | 0 | 13.003 | 0.980981 | 0 | 0 | 0 | 0.17 | 5000 | 1200 | Mattey et al, 1991
48 | 44.11 | 2.69 | 12.8 | 2.69 | 0 | 9.31 | 0.19 | 9.14 | 0 | 0 | 14.34 | 3.2 | 3.45 | 0.77 | 0 | 1.25 | 5000 | 1300 | Thibault&Holloway, 1994

## H2O
Label | SiO2 | TiO2 | Al2O3 | Fe2O3 | Cr2O3 | FeO | MnO | MgO | NiO | CoO | CaO | Na2O | K2O | P2O5 | H2O | CO2 | Press | Temp | Reference
1 | 50.17502 | 0.920092 | 18.28183 | 0 | 0 | 9.370937 | 0.170017 | 7.0007 | 0 | 0 | 11.37114 | 2.330233 | 0.230023 | 0.150015 | 2.3 | 0 | 500 | 1250 | Shishkina et al., 2010
2 | 50.17502 | 0.920092 | 18.28183 | 0 | 0 | 9.370937 | 0.170017 | 7.0007 | 0 | 0 | 11.37114 | 2.330233 | 0.230023 | 0.150015 | 2.97 | 0 | 1000 | 1250 | Shishkina et al., 2010
3 | 46.23738 | 2.700445 | 14.65661 | 0 | 0 | 11.75112 | 0.1649126 | 8.719756 | 0 | 0 | 10.63687 | 3.514701 | 1.061625 | 0.5565802 | 3.376645 | 0 | 1000 | 1250 | This study B2518
4 | 47.32742 | 2.353128 | 14.17989 | 0 | 0 | 10.82561 | 0.1731739 | 10.37006 | 0 | 0 | 9.942222 | 3.524599 | 0.8353096 | 0.4685883 | 3.310677 | 0 | 1000 | 1250 | This study B2507
5 | 43.66616 | 2.638655 | 12.65939 | 0 | 0 | 11.54857 | 0.1950757 | 12.07416 | 0 | 0 | 11.82775 | 3.685904 | 1.00618 | 0.6981657 | 3.133135 | 0 | 1000 | 1250 | This study A2549
6 | 42.35514 | 2.260615 | 11.80543 | 0 | 0 | 11.00921 | 0.1883846 | 13.32298 | 0 | 0 | 13.23925 | 3.725829 | 0.9628546 | 1.130308 | 3.186038 | 0 | 1000 | 1250 | This study E2624
7 | 50.17502 | 0.920092 | 18.28183 | 0 | 0 | 9.370937 | 0.170017 | 7.0007 | 0 | 0 | 11.37114 | 2.330233 | 0.230023 | 0.150015 | 4.95 | 0 | 2000 | 1250 | Shishkina et al., 2010
8 | 50.17502 | 0.920092 | 18.28183 | 0 | 0 | 9.370937 | 0.170017 | 7.0007 | 0 | 0 | 11.37114 | 2.330233 | 0.230023 | 0.150015 | 6.25 | 0 | 3000 | 1250 | Shishkina et al., 2010
9 | 50.17502 | 0.920092 | 18.28183 | 0 | 0 | 9.370937 | 0.170017 | 7.0007 | 0 | 0 | 11.37114 | 2.330233 | 0.230023 | 0.150015 | 8.81 | 0 | 5000 | 1250 | Shishkina et al., 2010
10 | 48.8826 | 2.892102 | 14.77399 | 0 | 0 | 13.05491 | 0 | 6.471837 | 0 | 0 | 10.99201 | 2.629184 | 0.3033674 | 0 | 9.02 | 0 | 5000 | 1200 | This study SC1
11 | 49.03122 | 2.760767 | 16.20319 | 0 | 0 | 11.8964 | 0.1706656 | 5.882943 | 0 | 0 | 9.798213 | 3.132216 | 1.124385 | 0 | 9.54 | 0 | 5000 | 1200 | This study OB93
12 | 48.34218 | 1.773014 | 16.39788 | 0 | 0 | 10.47781 | 0.2003406 | 5.970149 | 0 | 0 | 10.82841 | 3.455875 | 1.963338 | 0.5910047 | 8.78 | 0 | 5000 | 1200 | This study Etna
13 | 50.68767 | 1.461325 | 16.95279 | 0 | 0 | 8.511688 | 0.1329031 | 7.480591 | 0 | 0 | 12.02734 | 2.522925 | 0.2227745 | 0 | 8.85 | 0 | 5000 | 1200 | This study 169ox
14 | 48.63277 | 0.9722504 | 14.70529 | 0 | 0 | 7.605834 | 0.1417865 | 6.907029 | 0 | 0 | 12.93296 | 1.822969 | 5.620822 | 0.6582945 | 2.18 | 0 | 524 | 1200 | Lesne et al., 2011a
15 | 48.63277 | 0.9722504 | 14.70529 | 0 | 0 | 7.605834 | 0.1417865 | 6.907029 | 0 | 0 | 12.93296 | 1.822969 | 5.620822 | 0.6582945 | 2.08 | 0 | 517 | 1200 | Lesne et al., 2011a
16 | 47.95445 | 1.672713 | 17.32164 | 0 | 0 | 10.22773 | 0.1713019 | 5.763805 | 0 | 0 | 10.93309 | 3.446191 | 1.995163 | 0.5139057 | 2.38 | 0 | 524 | 1200 | Lesne et al., 2011a
17 | 49.82853 | 0.8069397 | 15.93706 | 0 | 0 | 7.706274 | 0.2017349 | 8.069397 | 0 | 0 | 12.81017 | 2.319952 | 1.916482 | 0.4034698 | 2.21 | 0 | 524 | 1200 | Lesne et al., 2011a
18 | 53.51281 | 0.7105685 | 15.49239 | 0 | 0 | 8.396717 | 0.1000801 | 4.883907 | 0 | 0 | 8.516813 | 3.66293 | 4.723779 | 0 | 2.29 | 0 | 500 | 1250 | Vetere et al., 2011
19 | 49.48914 | 0.8828489 | 15.4449 | 0 | 0 | 7.757167 | 0.0198393 | 5.703799 | 0 | 0 | 11.3084 | 1.934332 | 7.459577 |  | 2.22 | 0 | 500 | 1250 | Behrens et al., 2009
20 | 50.72391 | 1.837244 | 13.67948 | 0 | 0 | 12.38143 | 0.2196705 | 6.66001 | 0 | 0 | 11.48278 | 2.675986 | 0.1497753 | 0.1897154 | 2.23 | 0 | 500 | 1200 | Dixon et al., 1995
21 | 55.37834 | 0.3230235 | 20.44133 | 0 | 0 | 5.535815 | 0.1009448 | 0.5551966 | 0 | 0 | 3.250424 | 2.04918 | 12.36574 | 0 | 2.2 | 0 | 500 | 1200 | Schmidt and Behrens, 2008
22 | 57.69095 | 0.3333569 | 20.55701 | 0 | 0 | 5.670098 | 0.1010172 | 0.5757983 | 0 | 0 | 3.666926 | 8.283414 | 3.121433 | 0 | 2.55 | 0 | 500 | 1200 | Schmidt and Behrens, 2008
23 | 54.37901 | 0.354822 | 20.80271 | 0 | 0 | 5.820095 | 0.1115155 | 0.5981286 | 0 | 0 | 0.3852353 | 5.829219 | 11.71926 | 0 | 2.55 | 0 | 500 | 1200 | Schmidt and Behrens, 2008
24 | 60.13572 | 0.1918688 | 22.63042 | 0 | 0 | 1.652091 | 0.3534425 | 0.07068851 | 0 | 0 | 0.7169834 | 9.452063 | 4.79672 | 0 | 2.61 | 0 | 500 | 1200 | Schmidt and Behrens, 2008
25 | 52.97065 | 0.8589835 | 15.73781 | 0 | 0 | 7.372942 | 0.1636159 | 5.828817 | 0 | 0 | 11.14633 | 2.086103 | 3.354126 | 0.4806217 | 2.103333 | 0 | 520 | 1200 | Di Matteo et al., 2006
26 | 55.81492 | 0.9025833 | 18.33178 | 0 | 0 | 7.158419 | 0.1556178 | 2.521008 | 0 | 0 | 6.048345 | 4.502542 | 3.963067 | 0.6017222 | 2.41 | 0 | 520 | 1200 | Di Matteo et al., 2006
27 | 69.19 | 0 | 18.83 | 0 | 0 | 0 | 0 | 0 | 0 | 0 | 0 | 11.96 | 0.02 | 0 | 2.565 | 0 | 500 | 1200 | Benne and Behrens, 2003
28 | 54.55552 | 0 | 15.98711 | 0 | 0 | 0 | 0 | 8.124434 | 0 | 0 | 18.28249 | 3.050438 | 0 | 0 | 2.4 | 0 | 500 | 1200 | Benne and Behrens, 2003
29 | 49.64 | 0.87 | 16.07 | 0 | 0 | 8.63 | 0.15 | 9.76 | 0 | 0 | 12.44 | 2.28 | 0.08 | 0.08 | 2.2 | 0 | 505 | 1200 | Berndt et al.2002
30 | 49.64 | 0.87 | 16.07 | 0 | 0 | 8.63 | 0.15 | 9.76 | 0 | 0 | 12.44 | 2.28 | 0.08 | 0.08 | 2.23 | 0 | 532 | 1200 | Berndt et al.2002
31 | 54.32697 | 1.050187 | 16.35868 | 0 | 0 | 9.966677 | 0.1413713 | 5.654852 | 0 | 0 | 7.876401 | 3.534283 | 1.090579 | 0 | 2.18 | 0 | 500 | 1200 | Pineau et al., 1998
32 | 54.32697 | 1.050187 | 16.35868 | 0 | 0 | 9.966677 | 0.1413713 | 5.654852 | 0 | 0 | 7.876401 | 3.534283 | 1.090579 | 0 | 2.31 | 0 | 500 | 1250 | Pineau et al., 1998
33 | 48.03647 | 1.673011 | 17.35123 | 0 | 0 | 10.25847 | 0 | 5.770387 | 0 | 0 | 10.94971 | 3.456221 | 1.993588 | 0.5109197 | 2.22 | 0 | 485 | 1200 | Iacono-Marziano et al., 2012
34 | 48.63277 | 0.9722504 | 14.70529 | 0 | 0 | 7.605834 | 0.1417865 | 6.907029 | 0 | 0 | 12.93296 | 1.822969 | 5.620822 | 0.6582945 | 3.46 | 0 | 1006 | 1200 | Lesne et al., 2011a
35 | 47.95445 | 1.672713 | 17.32164 | 0 | 0 | 10.22773 | 0.1713019 | 5.763805 | 0 | 0 | 10.93309 | 3.446191 | 1.995163 | 0.5139057 | 3.28 | 0 | 1013 | 1200 | Lesne et al., 2011a
36 | 47.95445 | 1.672713 | 17.32164 | 0 | 0 | 10.22773 | 0.1713019 | 5.763805 | 0 | 0 | 10.93309 | 3.446191 | 1.995163 | 0.5139057 | 3.59 | 0 | 1006 | 1200 | Lesne et al., 2011a
37 | 49.82853 | 0.8069397 | 15.93706 | 0 | 0 | 7.706274 | 0.2017349 | 8.069397 | 0 | 0 | 12.81017 | 2.319952 | 1.916482 | 0.4034698 | 3.14 | 0 | 1013 | 1200 | Lesne et al., 2011a
38 | 53.51281 | 0.7105685 | 15.49239 | 0 | 0 | 8.396717 | 0.1000801 | 4.883907 | 0 | 0 | 8.516813 | 3.66293 | 4.723779 | 0 | 3.32 | 0 | 1000 | 1250 | Vetere et al., 2011
39 | 49.48914 | 0.8828489 | 15.4449 | 0 | 0 | 7.757167 | 0.0198393 | 5.703799 | 0 | 0 | 11.3084 | 1.934332 | 7.459577 |  | 3.23 | 0 | 1000 | 1250 | Behrens et al., 2009
40 | 55.37834 | 0.3230235 | 20.44133 | 0 | 0 | 5.535815 | 0.1009448 | 0.5551966 | 0 | 0 | 3.250424 | 2.04918 | 12.36574 | 0 | 3.65 | 0 | 1010 | 1200 | Schmidt and Behrens, 2008
41 | 58.71499 | 0.3327485 | 20.42874 | 0 | 0 | 5.670841 | 0.09074959 | 0.5545808 | 0 | 0 | 3.488818 | 4.245064 | 6.473471 | 0 | 3.77 | 0 | 1010 | 1200 | Schmidt and Behrens, 2008
42 | 57.61808 | 0.3334613 | 19.90663 | 0 | 0 | 5.49908 | 0.090944 | 0.545664 | 0 | 0 | 3.577131 | 6.244821 | 6.184192 | 0 | 3.83 | 0 | 1010 | 1200 | Schmidt and Behrens, 2008
43 | 57.69095 | 0.3333569 | 20.55701 | 0 | 0 | 5.670098 | 0.1010172 | 0.5757983 | 0 | 0 | 3.666926 | 8.283414 | 3.121433 | 0 | 3.86 | 0 | 1010 | 1200 | Schmidt and Behrens, 2008
44 | 55.31506 | 0.3337716 | 20.69384 | 0 | 0 | 5.755032 | 0.1011429 | 0.5866289 | 0 | 0 | 2.751087 | 4.581774 | 9.881663 | 0 | 3.69 | 0 | 1010 | 1200 | Schmidt and Behrens, 2008
45 | 56.68533 | 0.3137938 | 19.52607 | 0 | 0 | 5.386118 | 0.09110142 | 0.5364861 | 0 | 0 | 1.933374 | 5.0207 | 10.50703 | 0 | 3.77 | 0 | 1010 | 1200 | Schmidt and Behrens, 2008
46 | 56.48461 | 0.3147624 | 19.43404 | 0 | 0 | 5.469757 | 0.09138262 | 0.5381421 | 0 | 0 | 1.137206 | 5.411882 | 11.11822 | 0 | 3.84 | 0 | 1010 | 1200 | Schmidt and Behrens, 2008
47 | 54.37901 | 0.354822 | 20.80271 | 0 | 0 | 5.820095 | 0.1115155 | 0.5981286 | 0 | 0 | 0.3852353 | 5.829219 | 11.71926 | 0 | 3.89 | 0 | 1010 | 1200 | Schmidt and Behrens, 2008
48 | 60.25576 | 0.6545162 | 18.79972 | 0 | 0 | 3.524318 | 0.1711811 | 0.3423623 | 0 | 0 | 0.7753499 | 9.787534 | 5.689256 | 0 | 3.96 | 0 | 1000 | 1200 | Schmidt and Behrens, 2008
49 | 60.13572 | 0.1918688 | 22.63042 | 0 | 0 | 1.652091 | 0.3534425 | 0.07068851 | 0 | 0 | 0.7169834 | 9.452063 | 4.79672 | 0 | 3.93 | 0 | 1010 | 1200 | Schmidt and Behrens, 2008
50 | 52.97065 | 0.8589835 | 15.73781 | 0 | 0 | 7.372942 | 0.1636159 | 5.828817 | 0 | 0 | 11.14633 | 2.086103 | 3.354126 | 0.4806217 | 3.24 | 0 | 1000 | 1200 | Di Matteo et al., 2006
51 | 49.64 | 0.87 | 16.07 | 0 | 0 | 8.63 | 0.15 | 9.76 | 0 | 0 | 12.44 | 2.28 | 0.08 | 0.08 | 3.32 | 0 | 1023 | 1200 | Berndt et al.2002
52 | 54.32697 | 1.050187 | 16.35868 | 0 | 0 | 9.966677 | 0.1413713 | 5.654852 | 0 | 0 | 7.876401 | 3.534283 | 1.090579 | 0 | 3.32 | 0 | 1000 | 1200 | Pineau et al., 1998
53 | 54.32697 | 1.050187 | 16.35868 | 0 | 0 | 9.966677 | 0.1413713 | 5.654852 | 0 | 0 | 7.876401 | 3.534283 | 1.090579 | 0 | 2.975 | 0 | 1000 | 1250 | Pineau et al., 1998
54 | 48.03647 | 1.673011 | 17.35123 | 0 | 0 | 10.25847 | 0 | 5.770387 | 0 | 0 | 10.94971 | 3.456221 | 1.993588 | 0.5109197 | 3.48 | 0 | 1015 | 1200 | Iacono-Marziano et al., 2012
55 | 48.63277 | 0.9722504 | 14.70529 | 0 | 0 | 7.605834 | 0.1417865 | 6.907029 | 0 | 0 | 12.93296 | 1.822969 | 5.620822 | 0.6582945 | 5.3 | 0 | 2059 | 1200 | Lesne et al., 2011a
56 | 49.82853 | 0.8069397 | 15.93706 | 0 | 0 | 7.706274 | 0.2017349 | 8.069397 | 0 | 0 | 12.81017 | 2.319952 | 1.916482 | 0.4034698 | 4.92 | 0 | 2059 | 1200 | Lesne et al., 2011a
57 | 53.51281 | 0.7105685 | 15.49239 | 0 | 0 | 8.396717 | 0.1000801 | 4.883907 | 0 | 0 | 8.516813 | 3.66293 | 4.723779 | 0 | 5.12 | 0 | 2000 | 1250 | Vetere et al., 2011
58 | 49.48914 | 0.8828489 | 15.4449 | 0 | 0 | 7.757167 | 0.0198393 | 5.703799 | 0 | 0 | 11.3084 | 1.934332 | 7.459577 |  | 5.07 | 0 | 2000 | 1250 | Behrens et al., 2009
59 | 48.8826 | 2.892102 | 14.77399 | 0 | 0 | 13.05491 | 0 | 6.471837 | 0 | 0 | 10.99201 | 2.629184 | 0.3033674 | 0 | 4.67 | 0 | 2000 | 1200 | Botcharnikov et al., 2005
60 | 55.37834 | 0.3230235 | 20.44133 | 0 | 0 | 5.535815 | 0.1009448 | 0.5551966 | 0 | 0 | 3.250424 | 2.04918 | 12.36574 | 0 | 5.43 | 0 | 2030 | 1200 | Schmidt and Behrens, 2008
61 | 55.37834 | 0.3230235 | 20.44133 | 0 | 0 | 5.535815 | 0.1009448 | 0.5551966 | 0 | 0 | 3.250424 | 2.04918 | 12.36574 | 0 | 5.58 | 0 | 2020 | 1200 | Schmidt and Behrens, 2008
62 | 58.71499 | 0.3327485 | 20.42874 | 0 | 0 | 5.670841 | 0.09074959 | 0.5545808 | 0 | 0 | 3.488818 | 4.245064 | 6.473471 | 0 | 5.56 | 0 | 2020 | 1200 | Schmidt and Behrens, 2008
63 | 57.61808 | 0.3334613 | 19.90663 | 0 | 0 | 5.49908 | 0.090944 | 0.545664 | 0 | 0 | 3.577131 | 6.244821 | 6.184192 | 0 | 5.69 | 0 | 2020 | 1200 | Schmidt and Behrens, 2008
64 | 57.69095 | 0.3333569 | 20.55701 | 0 | 0 | 5.670098 | 0.1010172 | 0.5757983 | 0 | 0 | 3.666926 | 8.283414 | 3.121433 | 0 | 5.94 | 0 | 2030 | 1200 | Schmidt and Behrens, 2008
65 | 55.31506 | 0.3337716 | 20.69384 | 0 | 0 | 5.755032 | 0.1011429 | 0.5866289 | 0 | 0 | 2.751087 | 4.581774 | 9.881663 | 0 | 5.7 | 0 | 2010 | 1200 | Schmidt and Behrens, 2008
66 | 56.68533 | 0.3137938 | 19.52607 | 0 | 0 | 5.386118 | 0.09110142 | 0.5364861 | 0 | 0 | 1.933374 | 5.0207 | 10.50703 | 0 | 5.77 | 0 | 2010 | 1200 | Schmidt and Behrens, 2008
67 | 56.48461 | 0.3147624 | 19.43404 | 0 | 0 | 5.469757 | 0.09138262 | 0.5381421 | 0 | 0 | 1.137206 | 5.411882 | 11.11822 | 0 | 5.85 | 0 | 2010 | 1200 | Schmidt and Behrens, 2008
68 | 54.37901 | 0.354822 | 20.80271 | 0 | 0 | 5.820095 | 0.1115155 | 0.5981286 | 0 | 0 | 0.3852353 | 5.829219 | 11.71926 | 0 | 5.94 | 0 | 2030 | 1200 | Schmidt and Behrens, 2008
69 | 60.25576 | 0.6545162 | 18.79972 | 0 | 0 | 3.524318 | 0.1711811 | 0.3423623 | 0 | 0 | 0.7753499 | 9.787534 | 5.689256 | 0 | 6.03 | 0 | 2000 | 1200 | Schmidt and Behrens, 2008
70 | 60.13572 | 0.1918688 | 22.63042 | 0 | 0 | 1.652091 | 0.3534425 | 0.07068851 | 0 | 0 | 0.7169834 | 9.452063 | 4.79672 | 0 | 5.89 | 0 | 2000 | 1200 | Schmidt and Behrens, 2008
71 | 48.34218 | 1.773014 | 16.39788 | 0 | 0 | 10.47781 | 0.2003406 | 5.970149 | 0 | 0 | 10.82841 | 3.455875 | 1.963338 | 0.5910047 | 4.87 | 0 | 2000 | 1200 | Stelling et al., 2008
72 | 48.34218 | 1.773014 | 16.39788 | 0 | 0 | 10.47781 | 0.2003406 | 5.970149 | 0 | 0 | 10.82841 | 3.455875 | 1.963338 | 0.5910047 | 4.67 | 0 | 2000 | 1250 | Stelling et al., 2008
73 | 52.97065 | 0.8589835 | 15.73781 | 0 | 0 | 7.372942 | 0.1636159 | 5.828817 | 0 | 0 | 11.14633 | 2.086103 | 3.354126 | 0.4806217 | 4.4 | 0 | 2000 | 1200 | Di Matteo et al., 2006
74 | 55.81492 | 0.9025833 | 18.33178 | 0 | 0 | 7.158419 | 0.1556178 | 2.521008 | 0 | 0 | 6.048345 | 4.502542 | 3.963067 | 0.6017222 | 5.12 | 0 | 2000 | 1200 | Di Matteo et al., 2006
75 | 69.19 | 0 | 18.83 | 0 | 0 | 0 | 0 | 0 | 0 | 0 | 0 | 11.96 | 0.02 | 0 | 5.86 | 0 | 2000 | 1200 | Benne and Behrens, 2003
76 | 60.31033 | 0 | 24.94382 | 0 | 0 | 0 | 0 | 0 | 0 | 0 | 7.244516 | 7.469235 | 0.03210273 | 0 | 5.51 | 0 | 2000 | 1200 | Benne and Behrens, 2003
77 | 55.32171 | 0 | 28.30226 | 0 | 0 | 0 | 0 | 0 | 0 | 0 | 10.61335 | 5.762678 | 0 | 0 | 5.71 | 0 | 2000 | 1200 | Benne and Behrens, 2003
78 | 62.24116 | 0 | 10.55187 | 0 | 0 | 0 | 0 | 8.094719 | 0 | 0 | 12.77123 | 6.341028 | 0 | 0 | 4.92 | 0 | 2000 | 1200 | Benne and Behrens, 2003
79 | 54.55552 | 0 | 15.98711 | 0 | 0 | 0 | 0 | 8.124434 | 0 | 0 | 18.28249 | 3.050438 | 0 | 0 | 5.19 | 0 | 2000 | 1200 | Benne and Behrens, 2003
80 | 49.64 | 0.87 | 16.07 | 0 | 0 | 8.63 | 0.15 | 9.76 | 0 | 0 | 12.44 | 2.28 | 0.08 | 0.08 | 4.8 | 0 | 2021 | 1200 | Berndt et al.2002
81 | 54.32697 | 1.050187 | 16.35868 | 0 | 0 | 9.966677 | 0.1413713 | 5.654852 | 0 | 0 | 7.876401 | 3.534283 | 1.090579 | 0 | 5.4 | 0 | 2000 | 1250 | Pineau et al., 1998
82 | 48.03647 | 1.673011 | 17.35123 | 0 | 0 | 10.25847 | 0 | 5.770387 | 0 | 0 | 10.94971 | 3.456221 | 1.993588 | 0.5109197 | 5.09 | 0 | 2135 | 1200 | Iacono-Marziano et al., 2012
83 | 53.51281 | 0.7105685 | 15.49239 | 0 | 0 | 8.396717 | 0.1000801 | 4.883907 | 0 | 0 | 8.516813 | 3.66293 | 4.723779 | 0 | 6.95 | 0 | 3000 | 1250 | Vetere et al., 2011
84 | 55.37834 | 0.3230235 | 20.44133 | 0 | 0 | 5.535815 | 0.1009448 | 0.5551966 | 0 | 0 | 3.250424 | 2.04918 | 12.36574 | 0 | 7.43 | 0 | 3000 | 1200 | Schmidt and Behrens, 2008
85 | 57.69095 | 0.3333569 | 20.55701 | 0 | 0 | 5.670098 | 0.1010172 | 0.5757983 | 0 | 0 | 3.666926 | 8.283414 | 3.121433 | 0 | 7.49 | 0 | 3000 | 1200 | Schmidt and Behrens, 2008
86 | 54.37901 | 0.354822 | 20.80271 | 0 | 0 | 5.820095 | 0.1115155 | 0.5981286 | 0 | 0 | 0.3852353 | 5.829219 | 11.71926 | 0 | 8.03 | 0 | 3000 | 1200 | Schmidt and Behrens, 2008
87 | 49.64 | 0.87 | 16.07 | 0 | 0 | 8.63 | 0.15 | 9.76 | 0 | 0 | 12.44 | 2.28 | 0.08 | 0.08 | 6.27 | 0 | 3043 | 1200 | Berndt et al.2002
88 | 54.32697 | 1.050187 | 16.35868 | 0 | 0 | 9.966677 | 0.1413713 | 5.654852 | 0 | 0 | 7.876401 | 3.534283 | 1.090579 | 0 | 6.96 | 0 | 3000 | 1250 | Pineau et al., 1998
89 | 49.48914 | 0.8828489 | 15.4449 | 0 | 0 | 7.757167 | 0.0198393 | 5.703799 | 0 | 0 | 11.3084 | 1.934332 | 7.459577 |  | 10.29 | 0 | 5000 | 1250 | Behrens et al., 2009
90 | 69.19 | 0 | 18.83 | 0 | 0 | 0 | 0 | 0 | 0 | 0 | 0 | 11.96 | 0.02 | 0 | 12.095 | 0 | 5000 | 1200 | Benne and Behrens, 2003
91 | 60.31033 | 0 | 24.94382 | 0 | 0 | 0 | 0 | 0 | 0 | 0 | 7.244516 | 7.469235 | 0.03210273 | 0 | 10.84 | 0 | 5000 | 1200 | Benne and Behrens, 2003
92 | 55.32171 | 0 | 28.30226 | 0 | 0 | 0 | 0 | 0 | 0 | 0 | 10.61335 | 5.762678 | 0 | 0 | 10.09 | 0 | 5000 | 1200 | Benne and Behrens, 2003
93 | 54.55552 | 0 | 15.98711 | 0 | 0 | 0 | 0 | 8.124434 | 0 | 0 | 18.28249 | 3.050438 | 0 | 0 | 8.76 | 0 | 5000 | 1200 | Benne and Behrens, 2003
94 | 48.45658 | 0 | 20.84367 | 0 | 0 | 0 | 0 | 7.394541 | 0 | 0 | 23.23573 | 0.06947891 | 0 | 0 | 7.57 | 0 | 5000 | 1200 | Benne and Behrens, 2003
95 | 49.64 | 0.87 | 16.07 | 0 | 0 | 8.63 | 0.15 | 9.76 | 0 | 0 | 12.44 | 2.28 | 0.08 | 0.08 | 9.38 | 0 | 5009 | 1200 | Berndt et al.2002
96 | 49.65 | 0.84 | 14.99 | 0 | 0 | 7.76 | 0.06 | 5.49 | 0 | 0 | 11.41 | 4.63 | 4.71 |  | 10.07 | 0 | 5000 | 1250 | Vetere et al., 2014
97 | 50.99 | 0.87 | 15.54 | 0 | 0 | 7.77 | 0.04 | 6.03 | 0 | 0 | 11.32 | 7.23 | 1.89 |  | 9.9 | 0 | 5000 | 1250 | Vetere et al., 2014
98 | 53.47 | 0.71 | 15.48 | 0 | 0 | 8.39 | 0.16 | 4.88 | 0 | 0 | 8.51 | 3.66 | 4.72 |  | 9.7 | 0 | 5000 | 1250 | Vetere et al., 2014
99 | 58.29 | 0.52 | 16.5 | 0 | 0 | 6.92 | 0.11 | 2.23 | 0 | 0 | 5.14 | 4.08 | 5.36 |  | 10.19 | 0 | 5000 | 1250 | Vetere et al., 2014

## Table2_Text
Label | SiO2 | TiO2 | Al2O3 | Fe2O3 | Cr2O3 | FeO | MnO | MgO | NiO | CoO | CaO | Na2O | K2O | P2O5 | H2O | CO2 | Press | Temp | Sample
1 | 46.23738 | 2.700445 | 14.65661 | 0 | 0 | 11.75112 | 0.1649126 | 8.719756 | 0 | 0 | 10.63687 | 3.514701 | 1.061625 | 0.5565802 | 3.38 | 0 | 1000 | 1250 | B2518
2 | 46.23738 | 2.700445 | 14.65661 | 0 | 0 | 11.75112 | 0.1649126 | 8.719756 | 0 | 0 | 10.63687 | 3.514701 | 1.061625 | 0.5565802 | 3.1 | 0 | 1000 | 1250 | B2518
3 | 46.23738 | 2.700445 | 14.65661 | 0 | 0 | 11.75112 | 0.1649126 | 8.719756 | 0 | 0 | 10.63687 | 3.514701 | 1.061625 | 0.5565802 | 2.29 | 0.0284 | 1000 | 1250 | B2518
4 | 46.23738 | 2.700445 | 14.65661 | 0 | 0 | 11.75112 | 0.1649126 | 8.719756 | 0 | 0 | 10.63687 | 3.514701 | 1.061625 | 0.5565802 | 0 | 0.0648 | 1000 | 1250 | B2518
5 | 46.23738 | 2.700445 | 14.65661 | 0 | 0 | 11.75112 | 0.1649126 | 8.719756 | 0 | 0 | 10.63687 | 3.514701 | 1.061625 | 0.5565802 | 0.88 | 0.0706 | 1000 | 1250 | B2518
6 | 46.23738 | 2.700445 | 14.65661 | 0 | 0 | 11.75112 | 0.1649126 | 8.719756 | 0 | 0 | 10.63687 | 3.514701 | 1.061625 | 0.5565802 | 0.85 | 0.0518 | 1000 | 1250 | B2518
7 | 46.23738 | 2.700445 | 14.65661 | 0 | 0 | 11.75112 | 0.1649126 | 8.719756 | 0 | 0 | 10.63687 | 3.514701 | 1.061625 | 0.5565802 | 3.34 | 0.4517 | 5000 | 1250 | B2518
8 | 47.32742 | 2.353128 | 14.17989 | 0 | 0 | 10.82561 | 0.1731739 | 10.37006 | 0 | 0 | 9.942222 | 3.524599 | 0.8353096 | 0.4685883 | 0 | 0.0192 | 500 | 1250 | B2507
9 | 47.32742 | 2.353128 | 14.17989 | 0 | 0 | 10.82561 | 0.1731739 | 10.37006 | 0 | 0 | 9.942222 | 3.524599 | 0.8353096 | 0.4685883 | 3.31 | 0 | 1000 | 1250 | B2507
10 | 47.32742 | 2.353128 | 14.17989 | 0 | 0 | 10.82561 | 0.1731739 | 10.37006 | 0 | 0 | 9.942222 | 3.524599 | 0.8353096 | 0.4685883 | 3.15 | 0 | 1000 | 1250 | B2507
11 | 47.32742 | 2.353128 | 14.17989 | 0 | 0 | 10.82561 | 0.1731739 | 10.37006 | 0 | 0 | 9.942222 | 3.524599 | 0.8353096 | 0.4685883 | 2.45 | 0.0219 | 1000 | 1250 | B2507
12 | 47.32742 | 2.353128 | 14.17989 | 0 | 0 | 10.82561 | 0.1731739 | 10.37006 | 0 | 0 | 9.942222 | 3.524599 | 0.8353096 | 0.4685883 | 1.24 | 0.0638 | 1000 | 1250 | B2507
13 | 47.32742 | 2.353128 | 14.17989 | 0 | 0 | 10.82561 | 0.1731739 | 10.37006 | 0 | 0 | 9.942222 | 3.524599 | 0.8353096 | 0.4685883 | 0.85 | 0.075 | 1000 | 1250 | B2507
14 | 47.32742 | 2.353128 | 14.17989 | 0 | 0 | 10.82561 | 0.1731739 | 10.37006 | 0 | 0 | 9.942222 | 3.524599 | 0.8353096 | 0.4685883 | 0 | 0.121 | 2000 | 1250 | B2507
15 | 47.32742 | 2.353128 | 14.17989 | 0 | 0 | 10.82561 | 0.1731739 | 10.37006 | 0 | 0 | 9.942222 | 3.524599 | 0.8353096 | 0.4685883 | 3.44 | 0.544 | 5000 | 1250 | B2507
16 | 47.32742 | 2.353128 | 14.17989 | 0 | 0 | 10.82561 | 0.1731739 | 10.37006 | 0 | 0 | 9.942222 | 3.524599 | 0.8353096 | 0.4685883 | 0.65 | 0.5413 | 5000 | 1250 | B2507
17 | 47.32742 | 2.353128 | 14.17989 | 0 | 0 | 10.82561 | 0.1731739 | 10.37006 | 0 | 0 | 9.942222 | 3.524599 | 0.8353096 | 0.4685883 | 0.26 | 0.4852 | 5000 | 1250 | B2507
18 | 43.66616 | 2.638655 | 12.65939 | 0 | 0 | 11.54857 | 0.1950757 | 12.07416 | 0 | 0 | 11.82775 | 3.685904 | 1.00618 | 0.6981657 | 0 | 0.0614 | 500 | 1250 | A2549
19 | 43.66616 | 2.638655 | 12.65939 | 0 | 0 | 11.54857 | 0.1950757 | 12.07416 | 0 | 0 | 11.82775 | 3.685904 | 1.00618 | 0.6981657 | 3.17 | 0.0127 | 1000 | 1250 | A2549
20 | 43.66616 | 2.638655 | 12.65939 | 0 | 0 | 11.54857 | 0.1950757 | 12.07416 | 0 | 0 | 11.82775 | 3.685904 | 1.00618 | 0.6981657 | 3.13 | 0 | 1000 | 1250 | A2549
21 | 43.66616 | 2.638655 | 12.65939 | 0 | 0 | 11.54857 | 0.1950757 | 12.07416 | 0 | 0 | 11.82775 | 3.685904 | 1.00618 | 0.6981657 | 0 | 0.1771 | 1000 | 1250 | A2549
22 | 43.66616 | 2.638655 | 12.65939 | 0 | 0 | 11.54857 | 0.1950757 | 12.07416 | 0 | 0 | 11.82775 | 3.685904 | 1.00618 | 0.6981657 | 0 | 0.1411 | 1000 | 1250 | A2549
23 | 43.66616 | 2.638655 | 12.65939 | 0 | 0 | 11.54857 | 0.1950757 | 12.07416 | 0 | 0 | 11.82775 | 3.685904 | 1.00618 | 0.6981657 | 0.86 | 0.15 | 1000 | 1250 | A2549
24 | 43.66616 | 2.638655 | 12.65939 | 0 | 0 | 11.54857 | 0.1950757 | 12.07416 | 0 | 0 | 11.82775 | 3.685904 | 1.00618 | 0.6981657 | 0 | 0.313 | 2000 | 1250 | A2549
25 | 43.66616 | 2.638655 | 12.65939 | 0 | 0 | 11.54857 | 0.1950757 | 12.07416 | 0 | 0 | 11.82775 | 3.685904 | 1.00618 | 0.6981657 | 0 | 0.5509 | 3000 | 1250 | A2549
26 | 43.66616 | 2.638655 | 12.65939 | 0 | 0 | 11.54857 | 0.1950757 | 12.07416 | 0 | 0 | 11.82775 | 3.685904 | 1.00618 | 0.6981657 | 5.82 | 0.6716 | 5000 | 1250 | A2549
27 | 43.66616 | 2.638655 | 12.65939 | 0 | 0 | 11.54857 | 0.1950757 | 12.07416 | 0 | 0 | 11.82775 | 3.685904 | 1.00618 | 0.6981657 | 3.48 | 0.7368 | 5000 | 1250 | A2549
28 | 43.66616 | 2.638655 | 12.65939 | 0 | 0 | 11.54857 | 0.1950757 | 12.07416 | 0 | 0 | 11.82775 | 3.685904 | 1.00618 | 0.6981657 | 0.5 | 0.7654 | 5000 | 1250 | A2549
29 | 43.66616 | 2.638655 | 12.65939 | 0 | 0 | 11.54857 | 0.1950757 | 12.07416 | 0 | 0 | 11.82775 | 3.685904 | 1.00618 | 0.6981657 | 0.27 | 0.7159 | 5000 | 1250 | A2549
30 | 42.35514 | 2.260615 | 11.80543 | 0 | 0 | 11.00921 | 0.1883846 | 13.32298 | 0 | 0 | 13.23925 | 3.725829 | 0.9628546 | 1.130308 | 0 | 0.0956 | 500 | 1250 | E2624
31 | 42.35514 | 2.260615 | 11.80543 | 0 | 0 | 11.00921 | 0.1883846 | 13.32298 | 0 | 0 | 13.23925 | 3.725829 | 0.9628546 | 1.130308 | 3.19 | 0 | 1000 | 1250 | E2624
32 | 42.35514 | 2.260615 | 11.80543 | 0 | 0 | 11.00921 | 0.1883846 | 13.32298 | 0 | 0 | 13.23925 | 3.725829 | 0.9628546 | 1.130308 | 2.69 | 0.109 | 1000 | 1250 | E2624
33 | 42.35514 | 2.260615 | 11.80543 | 0 | 0 | 11.00921 | 0.1883846 | 13.32298 | 0 | 0 | 13.23925 | 3.725829 | 0.9628546 | 1.130308 | 0.54 | 0.2868 | 1000 | 1250 | E2624
34 | 42.35514 | 2.260615 | 11.80543 | 0 | 0 | 11.00921 | 0.1883846 | 13.32298 | 0 | 0 | 13.23925 | 3.725829 | 0.9628546 | 1.130308 | 0 | 0.3407 | 2000 | 1250 | E2624
35 | 42.35514 | 2.260615 | 11.80543 | 0 | 0 | 11.00921 | 0.1883846 | 13.32298 | 0 | 0 | 13.23925 | 3.725829 | 0.9628546 | 1.130308 | 0 | 0.7658 | 3000 | 1250 | E2624
36 | 42.35514 | 2.260615 | 11.80543 | 0 | 0 | 11.00921 | 0.1883846 | 13.32298 | 0 | 0 | 13.23925 | 3.725829 | 0.9628546 | 1.130308 | 5.86 | 0.8549 | 5000 | 1250 | E2624
37 | 42.35514 | 2.260615 | 11.80543 | 0 | 0 | 11.00921 | 0.1883846 | 13.32298 | 0 | 0 | 13.23925 | 3.725829 | 0.9628546 | 1.130308 | 1.12 | 1.3905 | 5000 | 1250 | E2624
38 | 48.8826 | 2.892102 | 14.77399 | 0 | 0 | 13.05491 | 0 | 6.471837 | 0 | 0 | 10.99201 | 2.629184 | 0.3033674 | 0 | 9.02 | 0 | 5000 | 1200 | SC1
39 | 48.8826 | 2.892102 | 14.77399 | 0 | 0 | 13.05491 | 0 | 6.471837 | 0 | 0 | 10.99201 | 2.629184 | 0.3033674 | 0 | 8.18 | 0.1258 | 5000 | 1200 | SC1
40 | 48.8826 | 2.892102 | 14.77399 | 0 | 0 | 13.05491 | 0 | 6.471837 | 0 | 0 | 10.99201 | 2.629184 | 0.3033674 | 0 | 5.54 | 0.2746 | 5000 | 1200 | SC1
41 | 48.8826 | 2.892102 | 14.77399 | 0 | 0 | 13.05491 | 0 | 6.471837 | 0 | 0 | 10.99201 | 2.629184 | 0.3033674 | 0 | 2.82 | 0.4155 | 5000 | 1200 | SC1
42 | 48.8826 | 2.892102 | 14.77399 | 0 | 0 | 13.05491 | 0 | 6.471837 | 0 | 0 | 10.99201 | 2.629184 | 0.3033674 | 0 | 1.18 | 0.4384 | 5000 | 1200 | SC1
43 | 49.03122 | 2.760767 | 16.20319 | 0 | 0 | 11.8964 | 0.1706656 | 5.882943 | 0 | 0 | 9.798213 | 3.132216 | 1.124385 | 0 | 0 | 0.1742 | 3000 | 1250 | OB93
44 | 49.03122 | 2.760767 | 16.20319 | 0 | 0 | 11.8964 | 0.1706656 | 5.882943 | 0 | 0 | 9.798213 | 3.132216 | 1.124385 | 0 | 9.54 | 0 | 5000 | 1150 | OB93
45 | 49.03122 | 2.760767 | 16.20319 | 0 | 0 | 11.8964 | 0.1706656 | 5.882943 | 0 | 0 | 9.798213 | 3.132216 | 1.124385 | 0 | 7.96 | 0.0729 | 5000 | 1200 | OB93
46 | 49.03122 | 2.760767 | 16.20319 | 0 | 0 | 11.8964 | 0.1706656 | 5.882943 | 0 | 0 | 9.798213 | 3.132216 | 1.124385 | 0 | 7.45 | 0.1336 | 5000 | 1200 | OB93
47 | 49.03122 | 2.760767 | 16.20319 | 0 | 0 | 11.8964 | 0.1706656 | 5.882943 | 0 | 0 | 9.798213 | 3.132216 | 1.124385 | 0 | 5.44 | 0.2491 | 5000 | 1200 | OB93
48 | 49.03122 | 2.760767 | 16.20319 | 0 | 0 | 11.8964 | 0.1706656 | 5.882943 | 0 | 0 | 9.798213 | 3.132216 | 1.124385 | 0 | 3.15 | 0.3239 | 5000 | 1200 | OB93
49 | 49.03122 | 2.760767 | 16.20319 | 0 | 0 | 11.8964 | 0.1706656 | 5.882943 | 0 | 0 | 9.798213 | 3.132216 | 1.124385 | 0 | 1.07 | 0.3136 | 5000 | 1200 | OB93
50 | 48.34218 | 1.773014 | 16.39788 | 0 | 0 | 10.47781 | 0.2003406 | 5.970149 | 0 | 0 | 10.82841 | 3.455875 | 1.963338 | 0.5910047 | 0 | 0.0155 | 500 | 1250 | Etna
51 | 48.34218 | 1.773014 | 16.39788 | 0 | 0 | 10.47781 | 0.2003406 | 5.970149 | 0 | 0 | 10.82841 | 3.455875 | 1.963338 | 0.5910047 | 0 | 0.1492 | 2000 | 1250 | Etna
52 | 48.34218 | 1.773014 | 16.39788 | 0 | 0 | 10.47781 | 0.2003406 | 5.970149 | 0 | 0 | 10.82841 | 3.455875 | 1.963338 | 0.5910047 | 8.78 | 0 | 5000 | 1200 | Etna
53 | 48.34218 | 1.773014 | 16.39788 | 0 | 0 | 10.47781 | 0.2003406 | 5.970149 | 0 | 0 | 10.82841 | 3.455875 | 1.963338 | 0.5910047 | 7.19 | 0.2156 | 5000 | 1200 | Etna
54 | 48.34218 | 1.773014 | 16.39788 | 0 | 0 | 10.47781 | 0.2003406 | 5.970149 | 0 | 0 | 10.82841 | 3.455875 | 1.963338 | 0.5910047 | 4.61 | 0.3666 | 5000 | 1200 | Etna
55 | 48.34218 | 1.773014 | 16.39788 | 0 | 0 | 10.47781 | 0.2003406 | 5.970149 | 0 | 0 | 10.82841 | 3.455875 | 1.963338 | 0.5910047 | 2.22 | 0.4609 | 5000 | 1200 | Etna
56 | 48.34218 | 1.773014 | 16.39788 | 0 | 0 | 10.47781 | 0.2003406 | 5.970149 | 0 | 0 | 10.82841 | 3.455875 | 1.963338 | 0.5910047 | 0.81 | 0.4785 | 5000 | 1200 | Etna
57 | 50.68767 | 1.461325 | 16.95279 | 0 | 0 | 8.511688 | 0.1329031 | 7.480591 | 0 | 0 | 12.02734 | 2.522925 | 0.2227745 | 0 | 0 | 0.0211 | 500 | 1250 | 169oxi
58 | 50.68767 | 1.461325 | 16.95279 | 0 | 0 | 8.511688 | 0.1329031 | 7.480591 | 0 | 0 | 12.02734 | 2.522925 | 0.2227745 | 0 | 8.85 | 0 | 5000 | 1200 | 169oxi
59 | 50.68767 | 1.461325 | 16.95279 | 0 | 0 | 8.511688 | 0.1329031 | 7.480591 | 0 | 0 | 12.02734 | 2.522925 | 0.2227745 | 0 | 7.36 | 0.119 | 5000 | 1200 | 169oxi
60 | 50.68767 | 1.461325 | 16.95279 | 0 | 0 | 8.511688 | 0.1329031 | 7.480591 | 0 | 0 | 12.02734 | 2.522925 | 0.2227745 | 0 | 5.99 | 0.2895 | 5000 | 1200 | 169oxi
61 | 50.68767 | 1.461325 | 16.95279 | 0 | 0 | 8.511688 | 0.1329031 | 7.480591 | 0 | 0 | 12.02734 | 2.522925 | 0.2227745 | 0 | 2.57 | 0.4382 | 5000 | 1200 | 169oxi
(log fOcapsule) was calculated as log fOcapsule = log fOintrinsic + 2log | [18 empty] | (log fOcapsule) was calculated as log fOcapsule = log fOintrinsic + 2log
(aH2O) (Scaillet and Evans, 1999). Water activities (aH2O) for | [18 empty] | (aH2O) (Scaillet and Evans, 1999). Water activities (aH2O) for
every run were calculated using the concentration of H2O in the | [18 empty] | every run were calculated using the concentration of H2O in the
glass according to the model of Burnham (1975, 1979) (Appendix | [18 empty] | glass according to the model of Burnham (1975, 1979) (Appendix
2). We propose that the oxygen fugacity calculated using aH2O | [18 empty] | 2). We propose that the oxygen fugacity calculated using aH2O
might be slightly overestimated, because the model of Burnham | [18 empty] | might be slightly overestimated, because the model of Burnham

## Isobars
Label | SiO2 | TiO2 | Al2O3 | Fe2O3 | FeO | MnO | MgO | CaO | Na2O | K2O | P2O5 | Total (100%)
E2624 | 42.35514 | 2.260615 | 11.80543 | 0 | 11.00921 | 0.1883846 | 13.32298 | 13.23925 | 3.725829 | 0.9628546 | 1.130308 | 100 | 200
A2549 | 43.66616 | 2.638655 | 12.65939 | 0 | 11.54857 | 0.1950757 | 12.07416 | 11.82775 | 3.685904 | 1.00618 | 0.6981657 | 100
B2518 | 46.23738 | 2.700445 | 14.65661 | 0 | 11.75112 | 0.1649126 | 8.719756 | 10.63687 | 3.514701 | 1.061625 | 0.5565802 | 100
B2507 | 47.32742 | 2.353128 | 14.17989 | 0 | 10.82561 | 0.1731739 | 10.37006 | 9.942222 | 3.524599 | 0.8353096 | 0.4685883 | 100